## Feuil1
Part number | NDBG104?3380B1 NDBG104?3435B2*
Resistance | 10K(25 °C)
Beta Value | B25/50=3380 B25/85=3435
Temperature (°C) | Resistance (kΩ)
-40 | 206.24
-39 | 194.75
-38 | 183.98
-37 | 173.88
-36 | 164.4
-35 | 155.5
-34 | 147.15
-33 | 139.3
-32 | 131.92
-31 | 124.98
-30 | 118.45
-29 | 112.3
-28 | 106.52
-27 | 101.07
-26 | 95.93
-25 | 91.09
-24 | 86.52
-23 | 82.21
-22 | 78.14
-21 | 74.3
-20 | 70.68
-19 | 67.26
-18 | 64.04
-17 | 60.98
-16 | 58.1
-15 | 55.36
-14 | 52.77
-13 | 50.32
-12 | 47.99
-11 | 45.79
-10 | 43.7
-9 | 41.71
-8 | 39.82
-7 | 38.03
-6 | 36.33
-5 | 34.71
-4 | 33.18
-3 | 31.72
-2 | 30.34
-1 | 29.02
0 | 27.77
1 | 26.58
2 | 25.44
3 | 24.36
4 | 23.33
5 | 22.35
6 | 21.41
7 | 20.52
8 | 19.68
9 | 18.87
10 | 18.1
11 | 17.37
12 | 16.67
13 | 16.01
14 | 15.37
15 | 14.76
16 | 14.18
17 | 13.63
18 | 13.1
19 | 12.6
20 | 12.11
21 | 11.65
22 | 11.21
23 | 10.79
24 | 10.39
25 | 10
26 | 9.63
27 | 9.28
28 | 8.94
29 | 8.62
30 | 8.31
31 | 8.01
32 | 7.73
33 | 7.45
34 | 7.19
35 | 6.94
36 | 6.7
37 | 6.47
38 | 6.24
39 | 6.03
40 | 5.82
41 | 5.63
42 | 5.44
43 | 5.26
44 | 5.08
45 | 4.9117
46 | 4.7495
47 | 4.5936
48 | 4.4436
49 | 4.2991
50 | 4.1601
51 | 4.0263
52 | 3.8974
53 | 3.7733
54 | 3.6537
55 | 3.5384
56 | 3.4274
57 | 3.3204
58 | 3.2173
59 | 3.1178
60 | 3.022
61 | 2.9295
62 | 2.8403
63 | 2.7541
64 | 2.6711
65 | 2.5908
66 | 2.5135
67 | 2.4387
68 | 2.3666
69 | 2.2968
70 | 2.2294
71 | 2.1644
72 | 2.1016
73 | 2.0408
74 | 1.9821
75 | 1.9253
76 | 1.8704
77 | 1.8173
78 | 1.766
79 | 1.7163
80 | 1.6683
81 | 1.6218
82 | 1.5768
83 | 1.5333
84 | 1.4911
85 | 1.4503
86 | 1.4099
87 | 1.3708
88 | 1.3329
89 | 1.2963
90 | 1.2607
91 | 1.2263
92 | 1.1929
93 | 1.1606
94 | 1.1291
95 | 1.0988
96 | 1.0693
97 | 1.0407
98 | 1.0131
99 | 0.9861
100 | 0.9601
101 | 0.9348
102 | 0.9102
103 | 0.8864
104 | 0.8633
105 | 0.8408
106 | 0.8191
107 | 0.7989
108 | 0.7794
109 | 0.7604
110 | 0.742
111 | 0.7241
112 | 0.7067
113 | 0.6898
114 | 0.6733
115 | 0.6556
116 | 0.6384
117 | 0.6217
118 | 0.6053
119 | 0.5895
120 | 0.5742
121 | 0.5593
122 | 0.5447
123 | 0.5307
124 | 0.5169
125 | 0.5036
126 | 0.4913
127 | 0.4795
128 | 0.4679
129 | 0.4566
130 | 0.4457
131 | 0.4351
132 | 0.4248
133 | 0.4149
134 | 0.4052
135 | 0.3958
136 | 0.3865
137 | 0.3775
138 | 0.3688
139 | 0.3603
140 | 0.3521
141 | 0.344
142 | 0.3361
143 | 0.3285
144 | 0.321
145 | 0.3138
146 | 0.3067
147 | 0.2998
148 | 0.2931
149 | 0.2865
150 | 0.2802
151 | 0.274
152 | 0.268
153 | 0.2623
154 | 0.2566
155 | 0.2511
156 | 0.2457
157 | 0.2405
158 | 0.2353
159 | 0.2303
160 | 0.2254
161 | 0.2207
162 | 0.216
163 | 0.2115
164 | 0.2071
165 | 0.2027
166 | 0.1985
167 | 0.1943
168 | 0.1903
169 | 0.1865
170 | 0.1826
171 | 0.1789
172 | 0.1753
173 | 0.1716
174 | 0.1682
175 | 0.1648
176 | 0.1615
177 | 0.1582
178 | 0.155
179 | 0.152
180 | 0.1489
181 | 0.1461
182 | 0.1433
183 | 0.1404
184 | 0.1377
185 | 0.1351
186 | 0.1325
187 | 0.1301
188 | 0.1276
189 | 0.1251
190 | 0.1229
191 | 0.1205
192 | 0.1183
193 | 0.1161
194 | 0.1139
195 | 0.1118
196 | 0.1097
197 | 0.1077
198 | 0.1057
199 | 0.1038
200 | 0.1019
201 | 0.1001
202 | 0.0983
203 | 0.0965
204 | 0.0948
205 | 0.0931
206 | 0.0913
207 | 0.0898
208 | 0.0882
209 | 0.0866
210 | 0.0851
211 | 0.0836
212 | 0.082
213 | 0.0806
214 | 0.0792
215 | 0.0778
216 | 0.0765
217 | 0.0752
218 | 0.0739
219 | 0.0726
220 | 0.0713
221 | 0.0702
222 | 0.069
223 | 0.0678
224 | 0.0666
225 | 0.0655
226 | 0.0644
227 | 0.0633
228 | 0.0623
229 | 0.0612
230 | 0.0602
231 | 0.0592
232 | 0.0582
233 | 0.0572
234 | 0.0563
235 | 0.0553
236 | 0.0544
237 | 0.0536
238 | 0.0526
239 | 0.0518
240 | 0.051
241 | 0.0501
242 | 0.0493
243 | 0.0485
244 | 0.0478
245 | 0.047
246 | 0.0463
247 | 0.0454
248 | 0.0447
249 | 0.044
250 | 0.0433